## Chemical Composition
Standard Organization | ASTM
Standard | A216
Year | 2021
Grade | WCB
UNS Designation | J03002
Non Mandatory Parameter | Element | Parameter unit | Min | Max
FALSE | C | % |  | 0.3
TRUE | CE | % |  | 0.5 | CE = C + (Mn/6) + ((Cr+Mo+V)/5) + ((Ni+Cu)/15)
FALSE | Cr | % |  | 0.5
FALSE | Cu | % |  | 0.3
FALSE | Mn | % |  | 1 | For each reduction of 0.01 % below the specified maximum carbon content, an increase of 0.04 % manganese above the specified maximum will be permitted up to a maximum of 1.28 %
FALSE | Mo | % |  | 0.2
FALSE | Ni | % |  | 0.5
TRUE | Other total | % |  | 1
FALSE | P | % |  | 0.035
FALSE | S | % |  | 0.035
FALSE | Si | % |  | 0.6
FALSE | V | % |  | 0.03

## Tensile Properties
Non Mandatory Parameter | Parameter | Parameter Unit | Min | Max | Note
FALSE | UTS | MPa | 485 | 655
FALSE | Ys | MPa |  | 250
FALSE | %El | % |  | 22 | 50mm Gauge Length to be used for Tensile Testing
FALSE | %Ra | % |  | 35